## Sample
Manufacturer Name: | ABC
Manufacturer Part number: | 123
Material Name | Material Weight | Unit of Measurement | Substance Name | CAS Number | Substance Weight | Unit of Measurement
Mold Compound | 96.15 | g
|  |  | Othro Cresol Novalac Resin |  | 12.6209 | g
|  |  | Phenolic Resin |  | 3.81045 | g
|  |  | Brominated epoxy resin |  | 0.53075 | g
|  |  | Antimony compounds (Sb) (Antimony trioxide/pentoxide) | 1309-64-4 | 1.2738 | g
|  |  | Silica | 60676-86-0 | 77.9141 | g
Leadframe | 65.82 | g
|  |  | Cu | 7440-50-8 | 65.3909 | g
|  |  | Ag | 7440-22-4 | 0.4291 | g
Plating | 2.74 | g
|  |  | Sn | 7440-31-5 | 2.192 | g
|  |  | Pb | 7439-92-1 | 0.548 | g
Die | 3.2 | g
|  |  | Si | 7440-21-3 | 3.2 | g
Wire Bond | 0.1 | g
|  |  | Au | 7440-57-5 | 0.1 | g
Total Weight | 168.01